## Sheet1
RDL 1 layers |  |  |  |  | GDS files here:
Probe A | Probe B | X cor (um) | Y cor (um) | Descriptions | Peanut electrical testing
1 | 2 |  |  | TSV Isolation
3 | 2 |  |  | TSV Isolation
5 | 7 |  |  | Trace shorting test
8 | 9 |  |  | Trace resistance test
Post UBM seed etch
Probe A | Probe B | X cor (um) | Y cor (um) | Descriptions
1 | 3 |  |  | TSV Isolation
5 | 3 |  |  | TSV Isolation
2 | 4 |  |  | TSV daisy chain
30 | 31 |  |  | TSV daisy chain
28 | 31 |  |  | RDL1-2 Daisy chain
29 | 30 |  |  | RDL2 - Pad daisy chain
36 | 37 |  |  | Trace impedance
33 | 35 |  |  | Trace shorting test
| Note: |  |  | For isolation test, suggest using 10V bias and a current complaince of 10 uA
| Note: |  |  | For probe routine with Electroglas unit we can do only resistance measurements using 5V
We do not currently have a resource to program other routines in LabView to setup the suggested 10V isolation test
This could be configured at a later date with the same probe card if resources become available
| Note: |  |  | See PDF document for probe tip locations, X Y in mm
https://atomicanet.sharepoint.com/:b:/r/sites/ProgramManagement/Active%20Programs/Peanut/Engineering/Peanut%20electrical%20testing/PN-10340+PN-10341%20Probe%20Card%20Pads%20(2).pdf?csf=1&web=1&e=9Fu1p9